## Sheet1
Negative Poisson's ration sturcture - 1 |  |  |  |  | Negative Poisson's ration sturcture - 2 |  |  |  |  | Negative Poisson's ration sturcture - 3 |  |  |  |  | Negative Poisson's ration sturcture - 4 |  |  |  |  | Negative Poisson's ration sturcture - 5 |  |  |  |  | Hexagon honeycomb structure
Displacement (mm) | Applied force(N) | Voltage(V) | Initial voltage(V) | variation of voltage(V) | Displacement (mm) | Applied force(N) | Voltage(V) | Initial voltage(V) | variation of voltage(V) | Displacement (mm) | Applied force(N) | Voltage(V) | Initial voltage(V) | variation of voltage(V) | Displacement (mm) | Applied force(N) | Voltage(V) | Initial voltage(V) | variation of voltage(V) | Displacement (mm) | Applied force(N) | Voltage(V) | Initial voltage(V) | variation of voltage(V) | Displacement (mm) | Applied force(N) | Voltage(V) | Initial voltage(V) | variation of voltage(V)
0 | 0 | 0.2567 | 0.2567 | 0 | 0 | 0 | 0.2576 | 0.2576 | 0 | 0 | 0 | 0.2594 | 0.2594 | 0 | 0 | 0 | 0.2519 | 0.2519 | 0 | 0 | 0 | 0.2596 | 0.2596 | 0 | 0 | 0 | 1.632 | 1.632 | 0
0.1 | 19.91 | 0.256 | 0.2565 | 0.0005 | 0.1 | 21.93 | 0.257 | 0.258 | 0.001 | 0.1 | 19.48 | 0.2585 | 0.2594 | 0.0009 | 0.1 | 18.65 | 0.2513 | 0.2519 | 0.0006 | 0.1 | 17.34 | 0.2589 | 0.2596 | 0.0007 | 0.1 | 16.14 | 1.624 | 1.631 | 0.007
0.2 | 27.73 | 0.2555 | 0.2565 | 0.001 | 0.2 | 28.32 | 0.2569 | 0.2578 | 0.0009 | 0.2 | 26.99 | 0.2579 | 0.2594 | 0.0015 | 0.2 | 28.5 | 0.2513 | 0.2522 | 0.0009 | 0.2 | 27.48 | 0.2587 | 0.2597 | 0.001 | 0.2 | 23.97 | 1.623 | 1.63 | 0.007
0.3 | 51.29 | 0.255 | 0.2565 | 0.0015 | 0.3 | 49.11 | 0.2564 | 0.2579 | 0.0015 | 0.3 | 51.54 | 0.2578 | 0.2593 | 0.0015 | 0.3 | 52.49 | 0.2505 | 0.2522 | 0.0017 | 0.3 | 48.84 | 0.258 | 0.2597 | 0.0017 | 0.3 | 40.23 | 1.62 | 1.63 | 0.01
0.4 | 82.36 | 0.2542 | 0.2563 | 0.0021 | 0.4 | 79.18 | 0.2558 | 0.2585 | 0.0027 | 0.4 | 88.79 | 0.2567 | 0.259 | 0.0023 | 0.4 | 90.12 | 0.2501 | 0.252 | 0.0019 | 0.4 | 85.91 | 0.2574 | 0.2596 | 0.0022 | 0.4 | 58.47 | 1.619 | 1.63 | 0.011
0.5 | 121.82 | 0.2535 | 0.2565 | 0.003 | 0.5 | 120.86 | 0.2548 | 0.258 | 0.0032 | 0.5 | 129.53 | 0.2555 | 0.2588 | 0.0033 | 0.5 | 128.43 | 0.2493 | 0.2521 | 0.0028 | 0.5 | 131.66 | 0.2568 | 0.2604 | 0.0036 | 0.5 | 71.15 | 1.617 | 1.63 | 0.013
0.6 | 191.37 | 0.2519 | 0.2565 | 0.0046 | 0.6 | 191.84 | 0.2536 | 0.2579 | 0.0043 | 0.6 | 185.7 | 0.2549 | 0.2592 | 0.0043 | 0.6 | 191.96 | 0.2475 | 0.2518 | 0.0043 | 0.6 | 184.46 | 0.2558 | 0.2605 | 0.0047 | 0.6 | 104.23 | 1.616 | 1.629 | 0.013
0.7 | 279.84 | 0.2501 | 0.2564 | 0.0063 | 0.7 | 247.52 | 0.2518 | 0.2578 | 0.006 | 0.7 | 258.17 | 0.2533 | 0.26 | 0.0067 | 0.7 | 254.7 | 0.2455 | 0.2517 | 0.0062 | 0.7 | 260.25 | 0.2541 | 0.2606 | 0.0065 | 0.7 | 120.79 | 1.615 | 1.629 | 0.014
0.8 | 372.16 | 0.2485 | 0.256 | 0.0075 | 0.8 | 347.27 | 0.2504 | 0.2581 | 0.0077 | 0.8 | 333.8 | 0.2523 | 0.2598 | 0.0075 | 0.8 | 385.67 | 0.2439 | 0.2518 | 0.0079 | 0.8 | 338.13 | 0.2522 | 0.2604 | 0.0082 | 0.8 | 158.83 | 1.615 | 1.629 | 0.014
0.9 | 453.93 | 0.2463 | 0.256 | 0.0097 | 0.9 | 440.44 | 0.2481 | 0.2579 | 0.0098 | 0.9 | 434.57 | 0.2499 | 0.2596 | 0.0097 | 0.9 | 451.6 | 0.2437 | 0.2533 | 0.0096 | 0.9 | 431.49 | 0.2498 | 0.26 | 0.0102 | 0.9 | 169.54 | 1.615 | 1.629 | 0.014
1 | 576.14 | 0.2434 | 0.2557 | 0.0123 | 1 | 552.92 | 0.2451 | 0.2579 | 0.0128 | 1 | 572.99 | 0.2462 | 0.2596 | 0.0134 | 1 | 545.33 | 0.24 | 0.2525 | 0.0125 | 1 | 550.8 | 0.2475 | 0.2602 | 0.0127 | 1 | 213.47 | 1.614 | 1.628 | 0.014
1 | 570.55 | 0.243 | 0.2558 | 0.0128 | 1 | 535.21 | 0.2445 | 0.2575 | 0.013 | 1 | 553.1 | 0.246 | 0.2592 | 0.0132 | 1 | 562.59 | 0.241 | 0.2537 | 0.0127 | 1 | 520.23 | 0.2474 | 0.2602 | 0.0128 | 1 | 209.15 | 1.614 | 1.628 | 0.014
0.9 | 412.82 | 0.2468 | 0.256 | 0.0092 | 0.9 | 429.96 | 0.2485 | 0.258 | 0.0095 | 0.9 | 410.49 | 0.2499 | 0.2598 | 0.0099 | 0.9 | 444.46 | 0.2443 | 0.2537 | 0.0094 | 0.9 | 445.32 | 0.2497 | 0.2597 | 0.01 | 0.9 | 170.91 | 1.614 | 1.628 | 0.014
0.8 | 316.78 | 0.2481 | 0.256 | 0.0079 | 0.8 | 348.96 | 0.2505 | 0.2583 | 0.0078 | 0.8 | 337.49 | 0.252 | 0.2595 | 0.0075 | 0.8 | 340.88 | 0.2462 | 0.2529 | 0.0067 | 0.8 | 333.84 | 0.2521 | 0.2597 | 0.0076 | 0.8 | 154.73 | 1.615 | 1.629 | 0.014
0.7 | 276.14 | 0.2498 | 0.256 | 0.0062 | 0.7 | 265.51 | 0.2519 | 0.2585 | 0.0066 | 0.7 | 262.27 | 0.2531 | 0.2596 | 0.0065 | 0.7 | 253.05 | 0.2478 | 0.2537 | 0.0059 | 0.7 | 273.18 | 0.2535 | 0.2605 | 0.007 | 0.7 | 130.16 | 1.615 | 1.629 | 0.014
0.6 | 194.66 | 0.2518 | 0.2564 | 0.0046 | 0.6 | 193.31 | 0.2539 | 0.2588 | 0.0049 | 0.6 | 175.86 | 0.254 | 0.2588 | 0.0048 | 0.6 | 184.9 | 0.2498 | 0.2541 | 0.0043 | 0.6 | 193.21 | 0.2555 | 0.2606 | 0.0051 | 0.6 | 111.13 | 1.616 | 1.629 | 0.013
0.5 | 120.7 | 0.2532 | 0.2564 | 0.0032 | 0.5 | 128.98 | 0.2553 | 0.2589 | 0.0036 | 0.5 | 120.41 | 0.256 | 0.2594 | 0.0034 | 0.5 | 128.13 | 0.251 | 0.254 | 0.003 | 0.5 | 136.18 | 0.257 | 0.2609 | 0.0039 | 0.5 | 80.74 | 1.616 | 1.629 | 0.013
0.4 | 83.53 | 0.2547 | 0.2567 | 0.002 | 0.4 | 85.76 | 0.256 | 0.2582 | 0.0022 | 0.4 | 82.87 | 0.2577 | 0.26 | 0.0023 | 0.4 | 81.91 | 0.2528 | 0.2548 | 0.002 | 0.4 | 90.46 | 0.2582 | 0.2612 | 0.003 | 0.4 | 57.45 | 1.618 | 1.63 | 0.012
0.3 | 54.19 | 0.2554 | 0.257 | 0.0016 | 0.3 | 51.15 | 0.2567 | 0.2584 | 0.0017 | 0.3 | 48.46 | 0.2579 | 0.26 | 0.0021 | 0.3 | 52.66 | 0.2535 | 0.2549 | 0.0014 | 0.3 | 50.78 | 0.2593 | 0.2612 | 0.0019 | 0.3 | 40.35 | 1.619 | 1.63 | 0.011
0.2 | 28.71 | 0.2561 | 0.257 | 0.0009 | 0.2 | 28.28 | 0.2575 | 0.2588 | 0.0013 | 0.2 | 30.2 | 0.2593 | 0.26 | 0.0007 | 0.2 | 29.97 | 0.2544 | 0.2553 | 0.0009 | 0.2 | 30.56 | 0.2602 | 0.2614 | 0.0012 | 0.2 | 21.21 | 1.62 | 1.63 | 0.01
0.1 | 17.38 | 0.2564 | 0.2571 | 0.0007 | 0.1 | 17.28 | 0.258 | 0.2591 | 0.0011 | 0.1 | 18.97 | 0.2593 | 0.2601 | 0.0008 | 0.1 | 18.08 | 0.255 | 0.2558 | 0.0008 | 0.1 | 18.59 | 0.2606 | 0.2615 | 0.0009 | 0.1 | 15.21 | 1.623 | 1.63 | 0.007
0 | 0 | 0.2571 | 0.2571 | 0 | 0 | 0 | 0.2591 | 0.2591 | 0 | 0 | 0 | 0.2603 | 0.2603 | 0 | 0 | 0 | 0.256 | 0.256 | 0 | 0 | 0 | 0.2615 | 0.2615 | 0 | 0 | 0 | 1.63 | 1.63 | 0